## 101
KM Fabrics, Inc.
2007-05-21
FABRIC SPECIFICATIONS
Pattern Name | Charisma | Pattern Number | 624
Weight/Linear Yard | 24.1 - 25 oz./lin yard | Ground Yarn & Count | 2/150/64 IFR Poly
Pile Yarn & Count | 2/150/128 IFR Poly | Ground Weight | 0.367
Pile Weight | 0.767 | Ground Weight/ % of Total | 49%
Pile Weight/ % of Total | 51% | Ground Ends/Inch. | 48
Pile Ends/Inch. | 51 | Filling Yarn & Count | 2/150/128 IFR poly
Pile Tufts/Sq. Inch. | 1173 | Filling Weight | 0.367
Pile Height/1000" | 120 | Filling Picks/Inch | 46
PERFORMANCE
This Fabric Meets or Exceeds The Listed Standard Requirements
Test | Standard Requirements |  | Test Method
Abrasion (Heavy Duty) | 50,000 double rubs |  | ASTM-D-1175-71-24
| ANSI/ASTM-D-3597-77 |  | Wyzenbeek Test
Tensil Strength:
Warp: | 50 Lbs. Min. |  | ASTM-D-1682
Filling: | 50 Lbs. Min.
ANSI/ASTM-D-3597-77
Tear Strength: | 6 Lbs. Min. |  | ASTM-D-2262
6 Lbs. Min.
ANSI/ASTM-D-3597-77
Crocking: | Class 4 Dry Min. |  | AATCC-8-1974
Class 3 Med. Min.
ANSI/ASTM-D-3597-77
Light Fastness: | Fading 60 Hours |  | AATCC-16A-1974
FLAMMABILITY
Manufactured To Meet The Following Requirements
MVS 302
BIFMA F-1-1978
SC-191-53 Class1 California
UFAC Class 1
NFPA 701