## Sheet1
FABRIC SPECIFICATIONS
Pattern Name | Plateau |  | Pattern Number | 626
Weight/Linear Yard | 12.9 Oz. |  | Ground Yarn & Count | 150/66/1FR Poly
Pile Yarn & Count | 150/66/1FR Poly |  | Ground Weight | 0.1202
Pile Weight | 0.4313 |  | Ground Weight/ % of Total | 46%
Pile Weight/ % of Total | 54% |  | Ground Ends/Inch. | 51
Pile Ends/Inch. | 51 |  | Filling Yarn & Count | 150/66/1FR Poly
Pile Tufts/Sq. Inch. | 1785 |  | Filling Weight | 0.2554
Pile Height/1000" | 110 |  | Filling Picks/Inch | 105
PERFORMANCE
This Fabric Meets or Exceeds The Listed Standard Requirements
Test | Standard Requirements |  |  | Test Method
Abrasion (Heavy Duty) | 50,000 double rubs |  |  | ASTM-D-4157-02
| ANSI/ASTM-D-3597-02 |  |  | Wyzenbeek Test
Tensil Strength:
Warp: | 50 Lbs. Min. |  |  | ASTM-D-1682
Filling: | 50 Lbs. Min.
ANSI/ASTM-D-3597-02
Tear Strength: | 6 Lbs. Min. |  |  | ASTM-D-2262
6 Lbs. Min.
ANSI/ASTM-D-3597-02
Crocking: | Class 4 Dry Min. |  |  | AATCC-8--2001
Class 3 Med. Min.
ANSI/ASTM-D-3597-02
Light Fastness: | Fading 60 Hours |  |  | AATCC-16-2003
FLAMMABILITY
Manufactured To Meet The Following Requirements
NFPA 701
MVS 302
BIFMA F-1-1978
SC-191-53 Class1 California
UFAC Class 1