## 101
FABRIC SPECIFICATIONS
Pattern Name | Prestige |  | Pattern Number | 620
Weight/Linear Yard | 25.1 oz/lin. Yard |  | Ground Yarn & Count | 2/150/96 IFR Poly
Pile Yarn & Count | 29/2 100% IFR Poly |  | Ground Weight | .3406 lbs/Lin. Yard
Pile Weight | .875 lbs/Lin. Yard |  | Ground Weight/ % of Total | 50%
Pile Weight/ % of Total | 50% |  | Ground Ends/Inch. | 48
Pile Ends/Inch. | 51 |  | Filling Yarn & Count | 29/2 100% IFR Poly
Pile Tufts/Sq. Inch. | 1148 |  | Filling Weight | .3563 lbs/Lin. Yard
Pile Height/1000" | 120 |  | Filling Picks/Inch | 45
IFR-Inherently Flame Retardant Polyester
PERFORMANCE
This Fabric Meets or Exceeds The Listed Standard Requirements
Test | Standard Requirements |  |  | Test Method
Abrasion (Heavy Duty) | 50,000 double rubs |  |  | ASTM-D-1175-71-24
| ANSI/ASTM-D-3597-77 |  |  | Wyzenbeek Test
Tensil Strength:
Warp: | 50 Lbs. Min. |  |  | ASTM-D-1682
Filling: | 50 Lbs. Min.
ANSI/ASTM-D-3597-77
Tear Strength: | 6 Lbs. Min. |  |  | ASTM-D-2262
6 Lbs. Min.
ANSI/ASTM-D-3597-77
Crocking: | Class 4 Dry Min. |  |  | AATCC-8-1974
Class 3 Med. Min.
ANSI/ASTM-D-3597-77
Light Fastness: | Fading 60 Hours |  |  | AATCC-16A-1974
FLAMMABILITY
Manufactured To Meet The Following Requirements
NFPA 701
MVS 302
BIFMA F-1-1978
SC-191-53 Class1 California
UFAC Class 1