## 101
FABRIC SPECIFICATIONS
Pattern Name | Priness/Murray Hill/Cindy | Pattern Number | 106
Weight/Linear Yard | 17 oz | Ground Yarn & Count | 24/2 Cotton
Pile Yarn & Count | 20/2 Cotton | Ground Weight | .2428 lbs
Pile Weight | .5277 lbs | Ground Weight/ % of Total | 50%
Pile Weight/ % of Total | 50% | Ground Ends/Inch. | 44
Pile Ends/Inch. | 22 | Filling Yarn & Count | 8/1 Cotton
Pile Tufts/Sq. Inch. | 640 | Filling Weight | .2906 lbs
Pile Height/1000" | 105 | Filling Picks/Inch | 34
PERFORMANCE
This Fabric Meets or Exceeds The Listed Standard Requirements
Test | Standard Requirements |  | Test Method
Abrasion (Heavy Duty) | 15,000 double rubs |  | ASTM-D-1175-71-24
| ANSI/ASTM-D-3597-77 |  | Wyzenbeek Test
Tensil Strength:
Warp: | 50 Lbs. Min. |  | ASTM-D-1682
Filling: | 50 Lbs. Min.
ANSI/ASTM-D-3597-77
Tear Strength: | 6 Lbs. Min. |  | ASTM-D-2262
6 Lbs. Min.
ANSI/ASTM-D-3597-77
Crocking: | Class 4 Dry Min. |  | AATCC-8-1974
Class 3 Med. Min.
ANSI/ASTM-D-3597-77
Light Fastness: | Fading 60 Hours |  | AATCC-16A-1974
FLAMMABILITY
Manufactured To Meet The Following Requirements
MVS 302
BIFMA F-1-1978
SC-191-53 Class1 California
UFAC Class 1